## rev3
PT.SHARP SEMICONDUCTOR INDONESIA
PRODUCTION ENGINEERING DEPARTMENT
COMPOUND PROCESS ENG-SECTION
FRAME LASER 1.8t AND 1.3t
Production Control Sheet Wire Bonding
(Frame Laser 1.8t, 1.3t & Green Frame 1.8t)
MACHINE NO :
No | Date | Shift/Group/ | Model | Gold Wire | Assy. | Quantity |  |  |  | Time |  | Foregoing Inspection (40pcs/Magazine), (Ok:V, NG:X) | [5 empty] | Lakukan wire pull test 4pcs/shift*
|  | Operator | Name | Lot No. | Lot No. | Input | Output | NG | Yield | In | Out | Magazine 1 |  |  | Magazine 2 |  |  | Sample 1 | [5 empty] | Sample 2 | [5 empty] | Sample 3 | [5 empty] | Sample 4
[12 empty] | Ball | Ball | Loop | Ball | Ball | Loop | SM |  | LD1 |  | LD2 |  | SM |  | LD1 |  | LD2 |  | SM |  | LD1 |  | LD2 |  | SM |  | LD1 |  | LD2
[12 empty] | pos | size | shape | pos | size | shape | Val | Pos | Val | Pos | Val | Pos | Val | Pos | Val | Pos | Val | Pos | Val | Pos | Val | Pos | Val | Pos | Val | Pos | Val | Pos | Val | Pos
Ket :
* Standard Wire Pull Test :
• Gold wire YGOLD-YW019HP (Ø 25μm)
5 g atau lebih pada point B,C,D dan NG pada point A,E
• Gold wire YGOLD-YW004GP (Ø 23μm)
4.5 g atau lebih pada point B,C,D dan NG pada point A,E
Wire Pull Test : 4 pcs/shift
Untuk Device 3 wire :
LD1 = Wire DVD LD (Submount - Frame)
LD2 = Wire CD LD (Submount - Frame)
C
D
A
B
E
06